## Castor
Materijal obratka	Tip pločice	Broj alata	Komada obrađeno	Broj različitih režima	Vrijeme po komadu [min]	vc [m/min]	f [okr/min]	ap [mm]	t [min]
		1	1	1
				2

## TS-20C
Materijal obratka	Tip pločice	Broj alata	Komada obrađeno	Broj različitih režima	Vrijeme po komadu [min]	vc [m/min]	f [okr/min]	ap [mm]	t [min]
Č.4320	DNMG 130504 PC TT5100	1	293	1	0,0266666667	105,6	0,1	0,3	7,8133333333
				2	0,0058333333	104,5	0,1	2,455	1,7091666667
				3	0,0021833333	110,9	0,1	0,1	0,6397166667
				4	0,016	116,9	0,1	1,8	4,688	14,8502166667

## TS-20E
Materijal obratka	Tip pločice	Broj alata	Komada obrađeno	Broj različitih režima	Vrijeme po komadu [min]	vc [m/min]	f [okr/min]	ap [mm]	t [min]
Č.4320	DNMG 130504 PC TT5100	1	1	1
				2

## TS-62
Materijal obratka	Tip pločice	Broj alata	Komada obrađeno	Broj različitih režima	Vrijeme po komadu [min]	vc [m/min]	f [okr/min]	ap [mm]	t [min]
Č.3990	DNMG 130504 TT5100	1	700	1	0,0260416667	100,5	0,24	1	18,2291666667
				2	0,0260416667	89,8	0,24	0,85	18,2291666667
				3	0,0111111111	94,0381068683	0,18	0,2	7,7777777778	44,2361111111

## VDF Boehringer
Materijal obratka	Tip pločice	Broj alata	Komada obrađeno	Broj različitih režima	Vrijeme po komadu [min]	vc [m/min]	f [okr/min]	ap [mm]	t [min]
Č.3990	DNMG 130504 TT5100	1	138	1	0,1202872925	138,6108091824	0,2	0,4	16,5996463607
				2	0,0511922523	160	0,25	1,6	7,0645308161
				3	0,0446695205	160	0,2	0,4	6,164393835
				4	0,05	160	0,22	0,625	6,9
				5	0,1710752604	150	0,15	0,3	23,6083859351
				6	0,011113384	160	0,25	0,15	1,5336469937
				7	0,0241902634	160	0,25	1	3,3382563537	65,2088602942
		2	110	1	0,1202872925	138,6108091824	0,2	0,4	13,2316021715
				2	0,0474002336	160	0,27	1,6	5,2140256962
				3	0,040608655	160	0,22	0,4	4,4669520543
				4	0,05	160	0,22	0,625	5,5
				5	0,116642223	150	0,22	0,3	12,83064453
				6	0,0102901704	160	0,27	0,15	1,131918742
				7	0,0223983921	160	0,27	1	2,4638231274	44,8389663214

## Tarex
Materijal obratka	Tip pločice	Broj alata	Komada obrađeno	Broj različitih režima	Vrijeme po komadu [min]	vc [m/min]	f [okr/min]	ap [mm]	t [min]
		1	1	1
				2

## HiCell
Materijal obratka	Tip pločice	Broj alata	Komada obrađeno	Broj različitih režima	Vrijeme po komadu [min]	vc [m/min]	f [okr/min]	ap [mm]	t [min]
Č.4732	V 04 TT5100	1	67	1	0,0791681349	100	0,2	0,815	5,3042650363
		2		2	0,1319468915	100	0,2	1	8,8404417272
		3		3	0,0073120569	100	0,1	0,35	0,4899078124
		4		4	0,044	94,2	0,1	1	2,948
		5		5	0,0441265861	78,8	0,1	0,9175	2,9564812681
		6		6	0,0443228564	75,9	0,1	0,25	2,9696313792
		7		7	0,0528481229	100	0,1	0,52	3,5408242374
		8		8	0,014	96,6	0,1	0,5	0,938
		9		9	0,0429966848	85,4	0,1	0,3	2,8807778818
		10		10	0,0086266651	100	0,1	0,25	0,5779865614	31,4463159037
		2	67	1	0,0791681349	100	0,2	0,815	5,3042650363
				2	0,1319468915	100	0,2	1	8,8404417272
				3	0,0073120569	100	0,1	0,35	0,4899078124
				4	0,044	94,2	0,1	1	2,948
				5	0,0441265861	78,8	0,1	0,9175	2,9564812681
				6	0,0443228564	75,9	0,1	0,25	2,9696313792
				7	0,0528481229	100	0,1	0,52	3,5408242374
				8	0,014	96,6	0,1	0,5	0,938
				9	0,0429966848	85,4	0,1	0,3	2,8807778818
				10	0,0086266651	100	0,1	0,25	0,5779865614	31,4463159037